## Sheet1
Water (kg/m³) | Cement (kg/m³) | Fine Aggregate (kg/m³) | Coarse Aggregate (kg/m³) | Admixture (kg/m³) | Experimental Compressive Strength (MPa)
197.8226 | 290.9156 | 727.289 | 972.749 | 0 | 22.4
192.9355 | 283.7287 | 709.3218 | 948.7179 | 0 | 21.9
194.0074 | 285.305 | 713.2624 | 953.9885 | 0 | 21.75
190.4925 | 280.136 | 700.3401 | 936.7048 | 0 | 22.8
198.8834 | 292.4755 | 731.1889 | 977.9651 | 0 | 21.95
192.7396 | 283.4406 | 708.6015 | 947.7545 | 0 | 21.85
192.9979 | 283.8204 | 709.5509 | 949.0244 | 0 | 22.5
192.0773 | 282.4666 | 706.1664 | 944.4976 | 0 | 21.55
192.7396 | 283.4406 | 708.6015 | 947.7545 | 0 | 21.95
192.586 | 283.2146 | 708.0366 | 946.999 | 0 | 21.75
190.8955 | 280.7286 | 701.8216 | 938.6864 | 0 | 22.1
199.092 | 292.7823 | 731.9559 | 978.991 | 0 | 21.95
199.092 | 292.7823 | 731.9559 | 978.991 | 0 | 21.62
192.7365 | 305.9309 | 725.1696 | 969.9144 | 0 | 25.8
194.1937 | 308.244 | 730.6524 | 977.2476 | 0 | 25.6
194.1937 | 308.244 | 730.6524 | 977.2476 | 0 | 25
187.2268 | 297.1854 | 704.4396 | 942.1879 | 0 | 25.89
188.0492 | 298.4907 | 707.5336 | 946.3261 | 0 | 26.62
187.3633 | 297.4021 | 704.9531 | 942.8748 | 0 | 26.29
194.1937 | 308.244 | 730.6524 | 977.2476 | 0 | 26.89
193.1587 | 306.6011 | 726.7582 | 972.0391 | 0 | 26.31
194.3973 | 308.5671 | 731.4183 | 978.272 | 0 | 25.2
194.1937 | 308.244 | 730.6524 | 977.2476 | 0 | 26.29
186.8301 | 296.5557 | 702.9469 | 940.1915 | 0 | 26.72
189.4361 | 300.6922 | 712.7519 | 953.3057 | 0 | 26.76
187.3633 | 297.4021 | 704.9531 | 942.8748 | 0 | 26.56
193.1587 | 306.6011 | 726.7582 | 972.0391 | 0 | 26.2
182.9367 | 320.9416 | 738.8584 | 988.2231 | 0 | 29.4
182.7432 | 320.6022 | 738.0769 | 987.1778 | 0 | 29.2
181.3581 | 318.1721 | 732.4826 | 979.6954 | 0 | 28.6
176.1229 | 308.9876 | 711.3384 | 951.4151 | 0 | 29.49
178.4058 | 312.9927 | 720.5587 | 963.7472 | 0 | 30.22
175.5308 | 307.9488 | 684.3307 | 936.4525 | 0 | 29.89
180.6654 | 316.9569 | 704.3487 | 963.8456 | 0 | 30.49
182.0192 | 319.3319 | 709.6264 | 971.0676 | 0 | 29.91
182.0192 | 319.3319 | 709.6264 | 971.0676 | 0 | 28.8
182.0192 | 319.3319 | 709.6264 | 971.0676 | 0 | 29.89
182.0192 | 319.3319 | 709.6264 | 971.0676 | 0 | 30.32
175.0538 | 307.1118 | 682.4708 | 933.9074 | 0 | 30.36
177.4991 | 311.402 | 692.0044 | 946.9534 | 0 | 29.91
175.5308 | 307.9488 | 684.3307 | 936.4525 | 0 | 28.8
181.0577 | 317.6451 | 705.8779 | 965.9382 | 0 | 29.89
182.2082 | 319.6636 | 710.3635 | 972.0764 | 0 | 30.32
182.0192 | 319.3319 | 709.6264 | 971.0676 | 0 | 30.36
179.0577 | 316.6451 | 699.8779 | 961.9382 | 0 | 28.6
176.8613 | 340.1179 | 697.8662 | 954.9748 | 2.571086 | 34.32
173.9642 | 334.5465 | 686.4345 | 939.3314 | 2.528969 | 34.12
171.8798 | 330.5381 | 678.2099 | 928.0766 | 2.498668 | 34.12
176.8613 | 340.1179 | 697.8662 | 954.9748 | 2.571086 | 33.92
178.1743 | 342.6428 | 703.0468 | 962.064 | 2.590172 | 35.52
178.3576 | 342.9954 | 703.7704 | 963.0542 | 2.592838 | 34.17
178.1743 | 342.6428 | 703.0468 | 962.064 | 2.590172 | 35
171.4168 | 329.6477 | 676.383 | 925.5767 | 2.491937 | 35.1
173.7897 | 334.211 | 685.7461 | 938.3895 | 2.526433 | 35.48
178.1743 | 342.6428 | 703.0468 | 962.064 | 2.590172 | 36.62
178.1743 | 342.6428 | 703.0468 | 962.064 | 2.590172 | 36.82
178.1743 | 342.6428 | 703.0468 | 962.064 | 2.590172 | 33.82
173.9642 | 334.5465 | 686.4345 | 939.3314 | 2.528969 | 37.48
178.1743 | 342.6428 | 703.0468 | 962.064 | 2.590172 | 35.72
178.1743 | 342.6428 | 703.0468 | 962.064 | 2.590172 | 35.52
178.1743 | 342.6428 | 703.0468 | 962.064 | 2.590172 | 36.82
172.6499 | 332.019 | 681.2484 | 932.2347 | 2.509863 | 34.57
176.8613 | 340.1179 | 697.8662 | 954.9748 | 2.571086 | 34.57
178.1743 | 342.6428 | 703.0468 | 962.064 | 2.590172 | 35.63
171.8798 | 330.5381 | 678.2099 | 928.0766 | 2.498668 | 35.52
178.1743 | 342.6428 | 703.0468 | 962.064 | 2.590172 | 36.62
171.7742 | 330.3349 | 677.7931 | 927.5063 | 2.497132 | 34.52
168.5569 | 351.1601 | 684.3121 | 936.427 | 3.601642 | 36.6
166.7083 | 347.3089 | 676.8071 | 926.1571 | 3.562143 | 36.4
172.8003 | 360.0005 | 701.5395 | 960.0015 | 3.692313 | 36.4
171.5296 | 357.3534 | 696.381 | 952.9425 | 3.665163 | 36.2
172.8003 | 360.0005 | 701.5395 | 960.0015 | 3.692313 | 37.8
172.8003 | 360.0005 | 701.5395 | 960.0015 | 3.692313 | 36.45
166.606 | 347.0959 | 676.392 | 925.5891 | 3.559958 | 37.28
168.7257 | 351.5119 | 684.9976 | 937.3651 | 3.60525 | 37.38
166.7083 | 347.3089 | 676.8071 | 926.1571 | 3.562143 | 37.76
172.8003 | 360.0005 | 701.5395 | 960.0015 | 3.692313 | 37.8
172.8003 | 360.0005 | 701.5395 | 960.0015 | 3.692313 | 38.9
172.8003 | 360.0005 | 701.5395 | 960.0015 | 3.692313 | 39.1
172.8003 | 360.0005 | 701.5395 | 960.0015 | 3.692313 | 36.85
172.8003 | 360.0005 | 701.5395 | 960.0015 | 3.692313 | 37.91
167.4536 | 348.8617 | 679.8331 | 930.2979 | 3.578069 | 36.1
168.5569 | 351.1601 | 684.3121 | 936.427 | 3.601642 | 36.8
164.008 | 381.414 | 679.1815 | 929.4062 | 3.574639 | 39.76
162.2227 | 377.262 | 671.788 | 919.2889 | 3.535726 | 39.6
166.8785 | 388.0896 | 691.0686 | 945.6728 | 3.637203 | 40.8
168.1052 | 390.9423 | 696.1484 | 952.6241 | 3.663939 | 40.2
168.1052 | 390.9423 | 696.1484 | 952.6241 | 3.663939 | 40.8
167.234 | 388.9162 | 692.5406 | 947.6872 | 3.644951 | 39.45
168.2765 | 391.3407 | 696.8578 | 953.5949 | 3.667673 | 40.28
168.1052 | 390.9423 | 696.1484 | 952.6241 | 3.663939 | 40.38
168.1052 | 390.9423 | 696.1484 | 952.6241 | 3.663939 | 40.76
169.0902 | 393.233 | 700.2274 | 958.2059 | 3.685407 | 40.8
168.488 | 391.8325 | 697.7335 | 954.7932 | 3.672282 | 41.9
168.4352 | 391.7098 | 697.515 | 954.4943 | 3.671132 | 42.1
168.1052 | 390.9423 | 696.1484 | 952.6241 | 3.663939 | 39.85
167.234 | 388.9162 | 692.5406 | 947.6872 | 3.644951 | 40.91
168.1052 | 390.9423 | 696.1484 | 952.6241 | 3.663939 | 42.1
168.1052 | 390.9423 | 696.1484 | 952.6241 | 3.663939 | 39.8
168.1052 | 390.9423 | 696.1484 | 952.6241 | 3.663939 | 40.76
168.1052 | 390.9423 | 696.1484 | 952.6241 | 3.663939 | 40.6
168.1052 | 390.9423 | 696.1484 | 952.6241 | 3.663939 | 40.8
168.1052 | 390.9423 | 696.1484 | 952.6241 | 3.663939 | 41.2
167.4979 | 440.784 | 682.5506 | 934.0166 | 3.592372 | 48.6
167.4979 | 440.784 | 682.5506 | 934.0166 | 3.592372 | 48.6
167.806 | 441.5948 | 683.8062 | 935.7348 | 3.59898 | 49.5
168.6092 | 443.7084 | 687.079 | 940.2134 | 3.616205 | 50.8
168.9243 | 444.5377 | 688.3631 | 941.9706 | 3.622964 | 47.6
168.9243 | 444.5377 | 688.3631 | 941.9706 | 3.622964 | 49.6
169.0932 | 444.9822 | 689.0515 | 942.9126 | 3.626587 | 45.9
167.3322 | 440.3478 | 681.8752 | 933.0924 | 3.588817 | 47.1
168.6092 | 443.7084 | 687.079 | 940.2134 | 3.616205 | 47.3
168.6092 | 443.7084 | 687.079 | 940.2134 | 3.616205 | 47.3
167.974 | 442.0369 | 684.4906 | 936.6714 | 3.602582 | 47.4
168.6092 | 443.7084 | 687.079 | 940.2134 | 3.616205 | 47.5
167.3322 | 440.3478 | 681.8752 | 933.0924 | 3.588817 | 47.9
167.3322 | 440.3478 | 681.8752 | 933.0924 | 3.588817 | 48.5
167.4979 | 440.784 | 682.5506 | 934.0166 | 3.592372 | 47.3
167.974 | 442.0369 | 684.4906 | 936.6714 | 3.602582 | 47.1
168.9243 | 444.5377 | 688.3631 | 941.9706 | 3.622964 | 47.3
224.7211 | 499.3801 | 616.1183 | 843.1093 | 0 | 17.2
224.7211 | 499.3801 | 616.1183 | 843.1093 | 0 | 15.06
224.7211 | 499.3801 | 616.1183 | 843.1093 | 0 | 14.07
224.7211 | 499.3801 | 616.1183 | 843.1093 | 0 | 20.8
224.7211 | 499.3801 | 616.1183 | 843.1093 | 0 | 20.16
224.7211 | 499.3801 | 616.1183 | 843.1093 | 0 | 16.88
224.7211 | 499.3801 | 616.1183 | 843.1093 | 0 | 20.1
224.7211 | 499.3801 | 616.1183 | 843.1093 | 0 | 20.13
224.7211 | 499.3801 | 616.1183 | 843.1093 | 0 | 18.8
224.7211 | 499.3801 | 616.1183 | 843.1093 | 0 | 14.49
224.7211 | 499.3801 | 616.1183 | 843.1093 | 0 | 13.28
224.7211 | 499.3801 | 616.1183 | 843.1093 | 0 | 15.02
224.7211 | 499.3801 | 616.1183 | 843.1093 | 0 | 17.33
224.7211 | 499.3801 | 616.1183 | 843.1093 | 0 | 16.92
224.7211 | 499.3801 | 616.1183 | 843.1093 | 0 | 15.89
224.7211 | 499.3801 | 616.1183 | 843.1093 | 0 | 12.8
224.7211 | 499.3801 | 616.1183 | 843.1093 | 0 | 12.1
224.7211 | 499.3801 | 616.1183 | 843.1093 | 0 | 14.2
224.7211 | 499.3801 | 616.1183 | 843.1093 | 0 | 15.8
224.7211 | 499.3801 | 616.1183 | 843.1093 | 0 | 16.6
224.7211 | 499.3801 | 616.1183 | 843.1093 | 0 | 17.1
224.7211 | 499.3801 | 616.1183 | 843.1093 | 0 | 15.45
224.7211 | 499.3801 | 616.1183 | 843.1093 | 0 | 14.78
224.7211 | 499.3801 | 616.1183 | 843.1093 | 0 | 20.4
224.7211 | 499.3801 | 616.1183 | 843.1093 | 0 | 10.41
224.7211 | 499.3801 | 616.1183 | 843.1093 | 0 | 10.43
224.7211 | 499.3801 | 616.1183 | 843.1093 | 0 | 11.46
224.7211 | 499.3801 | 616.1183 | 843.1093 | 0 | 13.5
224.7211 | 499.3801 | 616.1183 | 843.1093 | 0 | 9.3
224.7211 | 499.3801 | 616.1183 | 843.1093 | 0 | 14.6
224.7211 | 499.3801 | 616.1183 | 843.1093 | 0 | 13.5
224.7211 | 499.3801 | 616.1183 | 843.1093 | 0 | 14.3
224.7211 | 499.3801 | 616.1183 | 843.1093 | 0 | 13.6
224.7211 | 499.3801 | 616.1183 | 843.1093 | 0 | 19
224.7211 | 499.3801 | 616.1183 | 843.1093 | 0 | 20
224.7211 | 499.3801 | 616.1183 | 843.1093 | 0 | 15.3
224.7211 | 499.3801 | 616.1183 | 843.1093 | 0 | 19.1
224.7211 | 499.3801 | 616.1183 | 843.1093 | 0 | 20.6
224.7211 | 499.3801 | 616.1183 | 843.1093 | 0 | 15.19
224.7211 | 499.3801 | 616.1183 | 843.1093 | 0 | 10.5
224.7211 | 499.3801 | 616.1183 | 843.1093 | 0 | 11.29
224.7211 | 499.3801 | 616.1183 | 843.1093 | 0 | 11.28
224.7211 | 499.3801 | 616.1183 | 843.1093 | 0 | 15.06
224.7211 | 499.3801 | 616.1183 | 843.1093 | 0 | 15.63
224.7211 | 499.3801 | 616.1183 | 843.1093 | 0 | 12.66